## WEIGHT CALCULATION (2)
Dia Inch | Dia mm |  | Weld Deposition in Kgs./Joint
SCHEDULE/ Thickness
|  | Sch. | 10 | 20 | 30 | 40 | 60 | 80 | 100 | 120 | 140 | 160 | STD | XS | XXS | OD X 3.14/1000
1 | 33.4 | Thick. | 2.77 |  | 2.90 | 3.38 |  | 4.55 |  |  |  | 6.35 |  | 4.55 | 9.09 | 0.104876
|  | Weight | 0.02 |  | 0.02 | 0.02 |  | 0.03 |  |  |  | 0.04 |  | 0.03 | 0.08
2 | 60.3 | Thick. | 2.77 |  | 3.18 | 3.91 |  | 5.54 |  |  |  | 8.74 | 3.91 | 5.54 | 11.07 | 0.189342
|  | Weight | 0.03 |  | 0.03 | 0.04 |  | 0.07 |  |  |  | 0.14 | 0.04 | 0.07 | 0.20
2.5 | 73 | Thick. | 3.05 |  | 4.78 | 5.16 |  | 7.01 |  |  |  | 9.35 | 5.16 | 7.01 | 14.02 | 0.22922
|  | Weight | 0.04 |  | 0.07 | 0.07 |  | 0.12 |  |  |  | 0.18 | 0.07 | 0.12 | 0.36
3 | 88.9 | Thick. | 3.05 |  | 4.78 | 5.49 |  | 7.62 |  |  |  | 11.13 | 5.49 | 7.62 | 15.24 | 0.279146
|  | Weight | 0.05 |  | 0.08 | 0.10 |  | 0.16 |  |  |  | 0.30 | 0.10 | 0.16 | 0.51
4 | 114.3 | Thick. | 3.05 |  | 4.78 | 6.02 |  | 8.56 |  | 11.13 |  | 13.49 | 6.02 | 8.56 | 17.49 | 0.358902
|  | Weight | 0.06 |  | 0.10 | 0.14 |  | 0.25 |  | 0.38 |  | 0.53 | 0.14 | 0.25 | 0.84
5 | 141.3 | Thick. | 3.4 |  |  | 6.55 |  | 9.53 |  | 12.7 |  | 15.88 | 6.55 | 9.53 | 19.05 | 0.443682
|  | Weight | 0.08 |  |  | 0.20 |  | 0.36 |  | 0.58 |  | 0.86 | 0.20 | 0.36 | 1.19
6 | 168.3 | Thick. | 3.4 |  |  | 7.11 |  | 10.97 |  | 14.27 |  | 18.26 | 7.11 | 10.97 | 21.95 | 0.528462
|  | Weight | 0.10 |  |  | 0.27 |  | 0.55 |  | 0.86 |  | 1.33 | 0.27 | 0.55 | 1.65
8 | 219.1 | Thick. | 3.76 | 6.35 | 7.04 | 8.18 | 10.31 | 12.7 | 15.09 | 18.26 | 20.62 | 23.01 | 8.18 | 12.7 | 22.23 | 0.687974
|  | Weight | 0.17 | 0.36 | 0.42 | 0.52 | 0.72 | 0.98 | 1.28 | 1.73 | 1.96 | 2.31 | 0.52 | 0.98 | 2.19
10 | 273 | Thick. | 4.19 | 6.35 | 7.80 | 9.27 | 12.7 | 15.09 | 18.26 | 21.44 | 25.4 | 28.58 | 9.27 | 12.7 | 25.4 | 0.85722
|  | Weight | 0.24 | 0.42 | 0.56 | 0.73 | 1.20 | 1.61 | 2.24 | 2.59 | 3.36 | 4.06 | 0.73 | 1.20 | 3.36
12 | 323.8 | Thick. | 4.57 | 6.35 | 8.38 | 10.31 | 14.27 | 17.48 | 21.44 | 25.4 | 28.58 | 33.32 | 9.53 | 12.7 | 25.4 | 1.016732
|  | Weight | 0.36 | 0.54 | 0.79 | 1.08 | 1.82 | 2.55 | 3.07 | 3.99 | 4.81 | 6.18 | 0.96 | 1.50 | 3.99
14 | 355.6 | Thick. | 6.35 | 7.92 | 9.53 | 11.13 | 15.09 | 19.05 | 23.83 | 27.79 | 31.75 | 35.71 | 9.53 | 12.7 | 35.71 | 1.116584
|  | Weight | 0.59 | 0.80 | 1.05 | 1.34 | 2.19 | 3.25 | 4.18 | 5.29 | 6.53 | 7.91 | 1.05 | 1.65 | 7.91
16 | 406.4 | Thick. | 6.35 | 7.92 | 9.53 | 12.7 | 16.66 | 21.44 | 26.19 | 30.96 | 36.53 | 40.49 | 9.53 | 12.7 | 40.49 | 1.276096
|  | Weight | 0.68 | 0.92 | 1.20 | 1.89 | 2.95 | 4.08 | 5.52 | 7.17 | 9.38 | 11.12 | 1.20 | 1.89 | 11.12
18 | 457 | Thick. | 6.35 | 7.92 | 11.13 | 14.27 | 19.05 | 23.88 | 29.36 | 34.93 | 39.67 | 45.24 | 9.53 | 12.7 | 45.24 | 1.43498
|  | Weight | 0.75 | 1.02 | 1.71 | 2.55 | 4.15 | 5.35 | 7.37 | 9.74 | 12.01 | 14.98 | 1.34 | 2.11 | 14.98
20 | 508 | Thick. | 6.35 | 9.53 | 12.7 | 15.09 | 20.62 | 26.19 | 32.54 | 38.1 | 44.45 | 50.01 | 9.53 | 12.7 | 50.01 | 1.59512
|  | Weight | 0.84 | 1.50 | 2.36 | 3.13 | 4.81 | 6.90 | 9.71 | 12.57 | 16.27 | 19.90 | 1.50 | 2.36 | 19.90
22 | 559 | Thick. | 6.35 | 9.53 | 12.7 |  | 22.23 | 28.58 | 34.93 | 41.28 | 47.63 | 53.98 | 9.53 | 12.7 | 53.97 | 1.75526
|  | Weight | 0.93 | 1.66 | 2.59 |  | 5.92 | 8.69 | 11.98 | 15.8 | 20.13 | 24.98 | 1.66 | 2.59 | 24.98
24 | 610 | Thick. | 6.35 | 9.53 | 14.27 | 17.48 | 24.61 | 30.96 | 38.89 | 46.02 | 52.37 | 59.54 | 9.53 | 12.7 | 59.54 | 1.9154
|  | Weight | 1.01 | 1.81 | 3.42 | 4.81 | 7.52 | 10.76 | 15.6 | 20.71 | 25.86 | 32.35 | 1.81 | 2.83 | 32.35
26 | 660 | Thick. | 6.35 | 12.7 | [8 empty] | 9.53 | 12.7 |  | 2.0724
|  | Weight | 1.09 | 3.05 | [8 empty] | 1.95 | 3.05
28 | 711 | Thick. | 6.35 | 12.7 | 15.88 | [7 empty] | 9.53 | 12.7 |  | 2.23254
|  | Weight | 1.18 | 3.28 | 4.75 | [7 empty] | 2.10 | 3.28
30 | 762 | Thick. | 6.35 | 12.7 | 15.88 | [7 empty] | 9.53 | 12.7 |  | 2.39268
|  | Weight | 1.26 | 3.52 | 5.09 | [7 empty] | 2.25 | 3.52
32 | 813 | Thick. | 6.35 | 12.7 | 15.88 | 17.48 | [6 empty] | 9.53 | 12.7 |  | 2.55282
|  | Weight | 1.35 | 3.76 | 5.43 | 6.39 | [6 empty] | 2.40 | 3.76
34 | 864 | Thick. | 6.35 | 12.7 | 15.88 | 17.48 | [6 empty] | 9.53 | 12.7 |  | 2.71296
|  | Weight | 1.43 | 3.99 | 5.77 | 6.79 | [6 empty] | 2.55 | 3.99
36 | 914 | Thick. | 6.35 | 12.7 | 15.88 | 19.05 | [6 empty] | 9.53 | 12.7 |  | 2.86996
|  | Weight | 1.52 | 4.23 | 6.11 | 8.33 | [6 empty] | 2.70 | 4.23
38 | 965 | Thick. | [10 empty] | 9.53 | 12.7 |  | 3.0301
|  | Weight | [10 empty] | 2.85 | 4.46
40 | 1016 | Thick. | [10 empty] | 9.53 | 12.7 |  | 3.19024
|  | Weight | [10 empty] | 3.0 | 4.70
42 | 1067 | Thick. | [10 empty] | 9.53 | 12.7 |  | 3.35038 | 0.3305352 | 0.388189 | 6
|  | Weight | [10 empty] | 3.15 | 4.93
44 | 1118 | Thick. | [10 empty] | 9.53 | 12.7 |  | 3.51052
|  | Weight | [10 empty] | 3.30 | 5.17
46 | 1168 | Thick. | [10 empty] | 9.53 | 12.7 |  | 3.66752
|  | Weight | [10 empty] | 3.45 | 5.41
48 | 1219 | Thick. | [10 empty] | 9.53 | 12.7 |  | 3.82766
|  | Weight | [10 empty] | 3.60 | 5.64
52 | 1321 | Thick. | [10 empty] | 9.53 | 12.7 |  | 4.14794
|  | Weight | [10 empty] | 3.90 | 6.11
56 | 1422 | Thick. | [10 empty] | 9.53 | 12.7 |  | 4.46508
|  | Weight | [10 empty] | 4.20 | 6.58
60 | 1524 | Thick. | [10 empty] | 9.53 | 12.7 |  | 4.78536
|  | Weight | [10 empty] | 4.50 | 7.06
72 | 1829 | Thick. | [10 empty] | 9.53 | 12.7 |  | 5.74306
|  | Weight | [10 empty] | 5.40 | 8.45